## NMS818 (Fiber)
Approved Date | ACN Number | Associated NMS | NMS Material Description | ACN Description | Affected Document & Revision Record
2015-09-09 | NIAR3 | NMS818/9 NMS818/21 | Hexcel AS4-GP 3k Hexcel AS4-GP 12k | Revised fiber storage life from 6 years to 5 years | Revised NMS818/9 to Rev A Revised NMS818/21 to Rev A
2019-03-01 | Teijin001 | NMS818/23 | Teijin HTS45 E23 3K 200TEX | Global harmonization test method for Modulus - Japan | Revised NMS818/23 to Rev A
2019-03-01 | Teijin1701-01 | NMS818/23 | Teijin HTS45 E23 3K 200TEX | Global harmonization test method for Modulus - Europe | Revised NMS818/23 to Rev A
2019-03-21 | N/A | NMS818/23 | Teijin HTS45 E23 3K 200TEX | Changed Teijin Carbon Europe GmbH address from “Boos-Fremery-Straße 62” to “Vitsstr. 2”. No change on physical building or line. | Revised NMS818/23 to Rev B

## Hexcel 8552
Approved Date | ACN Number | Associated NMS | NMS Material Description | ACN Description | Affected Document & Revision Record
2014-03-28 | NIAR1 | NMS128/1 NMS128/2 NMS128/3 | Hexcel 8552 AS4 UNI Hexcel 8552 IM7 UNI Hexcel 8552 AS4 PW | Added another respooler | NA
2014-03-28 | NIAR2 | NMS128/1 NMS128/2 | Hexcel 8552 AS4 UNI Hexcel 8552 IM7 UNI | Replaced old release paper with a new release paper from the same supplier | NA
2015-02-04 | NIAR4 | NMS128/1 NMS128/2 NMS128/3 | Hexcel 8552 AS4 UNI Hexcel 8552 IM7 UNI Hexcel 8552 AS4 PW | Added 2 locations to grind PES material | NA
2015-09-22 | HEXCEL13-143 | NMS128/1 NMS128/2 NMS128/3 | Hexcel 8552 AS4 UNI Hexcel 8552 IM7 UNI Hexcel 8552 AS4 PW | Raw material supplier expanded their facility to manufacture higher purity raw material | NA
2016-02-04 | HEXCEL15-051 | NMS128/1 NMS128/2 NMS128/3 | Hexcel 8552 AS4 UNI Hexcel 8552 IM7 UNI Hexcel 8552 AS4 PW | Added second grinder to Phoenix Arizona location | NA
2018-07-14 | HEXCEL18-020 | NMS128/1 NMS128/2 NMS128/3 | Hexcel 8552 AS4 UNI Hexcel 8552 IM7 UNI Hexcel 8552 AS4 PW | Indian raw material supplier location moved due to environmental regulation by Indian Government | NA

## Stratasys ULTEM 9085
Approved Date | ACN Number | Associated NMS | NMS Material Description | ACN Description | Affected Document & Revision Record
2021-01-15 | ULTEM-ACN-1 | NMS085/1 | Stratasys ULTEM 9085 | Formatting, typographical and editorial corrections. Cover Page: “Type I” was added. Section 8.2: “Tg” properties for DSC was added. Section 8.4: Tension X orientation was replaced with XZ and ZX orientations, Compression test method was revised with “TBD”, Flex X orientation was replaced with Y orientations, Note 2 was revised to be more consistent with filament lot level testing by manufacturer, Note 3, 4, 5, and 6 were revised accordingly. “Ambient” was clarified as “Dry”, and drying parameters is added. | Revised NMS085/1 to Rev A
2021-01-15 | ULTEM-ACN-2 | NMS085 | Stratasys ULTEM 9085 | All section: replaced “user” with “purchaser”, and “supplier” with “manufacturer”. Section 3: ASTM D695, D792, and D3418 were removed. ASTM D3171 and E1356 were added. ASTM D790 incomplete title was corrected. Section 4: “purchaser” and “manufacturer” definition is added. Section 7: “…additional material manufacturer…” clarification was added. Section 8.1: “Tg” properties for DSC is added. Section 8.2: Note 1, “per section 8” clarification was added. Section 8.2: Note 6,”ASTM D1356” typo was replaced with “ASTM E1356”. Section 8.4: Tension X orientation was replaced with XZ and ZX orientations, Compression test method was replaced with “TBD”, Note 2 was revised to be more consistent with filament lot level testing by manufacturer and drying parameters is added, Note 3, 4, 5, and 6 were revised accordingly. “Ambient” was clarified as “Dry Ambient” Section 12: PO was removed. Section 22: “vendor” was replaced with “manufacturer”. Revision table was moved to after cover page. | Revised NMS085 to Rev C

## Mitsubishi (Newport) NCT4708
Approved Date | ACN Number | Associated NMS | NMS Material Description | ACN Description | Affected Document & Revision Record

## Solvay (Cytec) 5320-1
Approved Date | ACN Number | Associated NMS | NMS Material Description | ACN Description | Affected Document & Revision Record
2018-04-12 | SOLVAY12460 | NMS532/5 NMS532/6 | Solvay (Cytec) 5320-1 T650 UNI Solvay (Cytec) 5320-1 T650 3k PW | Greenville TX release paper supplier shutdown. New release paper supplier is added to the approved supplier list | NA
2018-04-12 | SOLVAY12481 | NMS532/5 NMS532/6 | Solvay (Cytec) 5320-1 T650 UNI Solvay (Cytec) 5320-1 T650 3k PW | Indian raw material supplier location moved due to environmental regulation by Indian Government | NA
2019-02-08 | SOLVAY12460 Rev A | NMS532/5 NMS532/6 | Solvay (Cytec) 5320-1 T650 UNI Solvay (Cytec) 5320-1 T650 3k PW | New release paper supplier is added to the approved supplier list as the alternative supplier of ACN SOLVAY12460 on 4/12/2018 | NA

## Solvay (Cytec) EP2202
Approved Date | ACN Number | Associated NMS | NMS Material Description | ACN Description | Affected Document & Revision Record

## Solvay (Cytec) MTM45-1
Approved Date | ACN Number | Associated NMS | NMS Material Description | ACN Description | Affected Document & Revision Record
2016-05-16 | NIAR1 | NMS451/12 | Solvay (Cytec) MTM45-1 6781 S2 Glass | Probationary change on flow specification limit, 21.0 to 26.6%. This will be re-analyzed when Solvay has more data points | Revised NMS451/12 to Rev B
2018-04-30 | NIAR2 | NMS451/13 | Solvay (Cytec) MTM45-1 3k G30-500 PW | Greenville TX changing Poly Film supplier from Cadillac to Charter NIX film | NA
2018-07-07 | SOLVAYDSCSOL1 | NMS451/13 | Solvay (Cytec) MTM45-1 3k G30-500 PW | Revised DSC specification limits to 228C (442.4F) to 234C (453.2F) for Both Greenville TX and Tulsa OK | Revised NMS451/13 to Rev C
2018-08-15 | SOLVAYDSCSOL2 | NMS451/4 | Solvay (Cytec) MTM45-1 7781 | Revised DSC specification limits to 228C (442.4F) to 234C (453.2F) based on the data from ACN DSCSOL1 | Revised NMS451/4 to Rev B
2018-08-15 | SOLVAYDSCSOL3 | NMS451/11 | Solvay (Cytec) MTM45-1 AS4 Tape | Revised DSC specification limits to 228C (442.4F) to 234C (453.2F) based on the data from ACN DSCSOL1 | Revised NMS451/11 to Rev A
2018-08-15 | SOLVAYDSCSOL4 | NMS451/12 | Solvay (Cytec) MTM45-1 6781 S2 Glass | Revised DSC specification limits to 228C (442.4F) to 234C (453.2F) based on the data from ACN DSCSOL1 | Revised NMS451/12 to Rev C
2018-08-15 | SOLVAYDSCSOL5 | NMS451/14 | Solvay (Cytec) MTM45-1 HTS40 F13 Tape | Revised DSC specification limits to 228C (442.4F) to 234C (453.2F) based on the data from ACN DSCSOL1 | Revised NMS451/14 to Rev A
2018-11-30 | SOLVAY0002 | NMS451/4 | Solvay (Cytec) MTM45-1 7781 | Revised Flow specificaiton limits to 21.0% to 26.6% and DMA specification limit to 357.8F to 388.4F based on the data from CAN SOLVAY0002 | Revised NMS451/4 to Rev C
2020-03-10 | NIAR1 | NMS451/12 | Solvay (Cytec) MTM45-1 6781 S2 Glass | Probationary period is removed based on recent production flow data (refer to 5/16/2016 NIAR1 ACN) | Revised NMS451/12 to Rev D

## Toray (TenCate) BT250E-6
Approved Date | ACN Number | Associated NMS | NMS Material Description | ACN Description | Affected Document & Revision Record
2018-10-08 | NIAR1 | NMS250/1 | BT250E-6 IM7 GP UNI | New fiber specification document number with manufacture line | Revised NMS250/1 to Rev B
2018-10-08 | NIAR2 | NMS250/2 | BT250E-6 IM7 GP UNI | New fiber specification document number with manufacture line | Revised NMS250/2 to Rev B

## Toray (TenCate) TC250
Approved Date | ACN Number | Associated NMS | NMS Material Description | ACN Description | Affected Document & Revision Record
2016-09-20 | NIAR1 | NMS688/2 | Toray (TenCate) TC250 12k HTS40 | Revised FTIR and HPLC specification limits with more sample size. HPLC (P1/P2: 0.30 to 0.50, P1/P3: 0.75 to 1.05), FTIR (P1/P2: 2.71 to 2.81, P1/P3: 0.85 to 1.07, P1/P4: 0.96 to 1.18) | Revised NMS688/2 to Rev C